## Sheet1
作者 | 文献 | 自变量
|  | s/a | w/c | s/c | a/c | smax/mm | Vf/% | l/d | fc0/MPa
|  | 细/粗 | 水/水泥 | 细/水泥 | 粗/水泥 | 最大粒径 | 纤维体积率 | 长径比 | 素混凝土
Nataraja | Stress-strain curves for steel-fiber reinforced concrete under compression | 0.49 | 0.49 | 1.42 | 2.9 | 20 | 0.5 | 55 | 29.42
|  | 0.49 | 0.49 | 1.42 | 2.9 | 20 | 1 | 55 | 29.42
|  | 0.49 | 0.49 | 1.42 | 2.9 | 20 | 1.5 | 55 | 29.42
|  | 0.49 | 0.49 | 1.42 | 2.9 | 20 | 0.5 | 82 | 29.42
|  | 0.49 | 0.49 | 1.42 | 2.9 | 20 | 1 | 82 | 29.42
|  | 0.49 | 0.49 | 1.42 | 2.9 | 20 | 1.5 | 82 | 29.42
|  | 0.44 | 0.38 | 0.95 | 2.17 | 20 | 0.5 | 55 | 43.01
|  | 0.44 | 0.38 | 0.95 | 2.17 | 20 | 1 | 55 | 43.01
|  | 0.44 | 0.38 | 0.95 | 2.17 | 20 | 1.5 | 55 | 43.01
|  | 0.44 | 0.38 | 0.95 | 2.17 | 20 | 0.5 | 82 | 43.01
|  | 0.44 | 0.38 | 0.95 | 2.17 | 20 | 1 | 82 | 43.01
|  | 0.44 | 0.38 | 0.95 | 2.17 | 20 | 1.5 | 82 | 43.01
Mansur | STRESS-STRAIN RELATIONSHIP OF HIGH-STRENGTH FIBER CONCRETE IN COMPRESSION | 0.67 | 0.44 | 1.79 | 2.69 | 19 | 1 | 60 | 70.2
|  | 0.61 | 0.33 | 1.24 | 2.03 | 19 | 1 | 60 | 85.9
|  | 0.56 | 0.28 | 0.98 | 1.74 | 19 | 0.5 | 60 | 103.6
|  | 0.56 | 0.28 | 0.97 | 1.73 | 19 | 1 | 60 | 103.6
|  | 0.56 | 0.28 | 0.96 | 1.71 | 19 | 1.5 | 60 | 103.6
Song | Mechanical properties of high-strength steel fiber-reinforced concrete | 0.7 | 0.31 | 1.72 | 2.45 | 19 | 0.5 | 64 | 85
|  | 0.7 | 0.31 | 1.72 | 2.45 | 19 | 1 | 64 | 85
|  | 0.7 | 0.31 | 1.72 | 2.45 | 19 | 1.5 | 64 | 85
|  | 0.7 | 0.31 | 1.72 | 2.45 | 19 | 2 | 64 | 85
Düzgün | Effect of steel fibers on the mechanical properties of natural lightweight aggregate concrete | 1.02 | 0.74 | 1.02 | 2.3 | 16 | 0.5 | 75 | 19.47
|  | 1.02 | 0.75 | 1.02 | 2.28 | 16 | 1 | 75 | 19.47
|  | 1.02 | 0.77 | 1.02 | 2.24 | 16 | 1.5 | 75 | 19.47
Thomas | Mechanical Properties of Steel Fiber-Reinforced Concrete | 0.5357143 | 0.475 | 1.5 | 2.8 | 10 | 0.5 | 54.5 | 29.8
|  | 0.5405405 | 0.475 | 1.5 | 2.775 | 10 | 1 | 54.5 | 29.8
|  | 0.5315315 | 0.475 | 1.475 | 2.775 | 10 | 1.5 | 54.5 | 29.8
|  | 0.539823 | 0.3511111 | 1.355556 | 2.511111 | 10 | 0.5 | 54.5 | 56
|  | 0.5357143 | 0.3511111 | 1.333333 | 2.488889 | 10 | 1 | 54.5 | 56
|  | 0.5405405 | 0.3511111 | 1.333333 | 2.466667 | 10 | 1.5 | 54.5 | 56
|  | 0.5387931 | 0.28 | 1.388889 | 2.577778 | 10 | 0.5 | 54.5 | 72.4
|  | 0.5391304 | 0.28 | 1.377778 | 2.555556 | 10 | 1 | 54.5 | 72.4
|  | 0.5394737 | 0.28 | 1.366667 | 2.533333 | 10 | 1.5 | 54.5 | 72.4
Banthia | Toughness enhancement in steel fiber reinforced concrete through fiber hybridization | 4.0625 | 0.6 | 3.421053 | 0.8421053 | 9.5 | 0.75 | 37.5 | 35
|  | 4.0625 | 0.6 | 3.421053 | 0.8421053 | 9.5 | 0.5 | 37.5 | 35
|  | 4.0625 | 0.6 | 3.421053 | 0.8421053 | 9.5 | 0.75 | 66.7 | 35
|  | 4.0625 | 0.6 | 3.421053 | 0.8421053 | 9.5 | 0.5 | 66.7 | 35
|  | 4.0625 | 0.6 | 3.421053 | 0.8421053 | 9.5 | 0.75 | 75 | 35
|  | 4.0625 | 0.6 | 3.421053 | 0.8421053 | 9.5 | 0.5 | 75 | 35
Fuat Kӧksal | Combined effect of silica fume and steel fiber on the mechanical properties of high strength concretes | 0.8 | 0.38 | 2.09 | 2.62 | 19 | 0.5 | 65 | 32.4
|  | 0.8 | 0.38 | 2.09 | 2.62 | 19 | 1 | 65 | 32.4
|  | 0.8 | 0.38 | 2.09 | 2.62 | 19 | 0.5 | 80 | 32.4
|  | 0.8 | 0.38 | 2.09 | 2.62 | 19 | 1 | 80 | 32.4
|  | 0.8 | 0.38 | 2.09 | 2.62 | 19 | 0.5 | 65 | 36.4
|  | 0.8 | 0.38 | 2.09 | 2.62 | 19 | 1 | 65 | 36.4
|  | 0.8 | 0.38 | 2.09 | 2.62 | 19 | 0.5 | 80 | 36.4
|  | 0.8 | 0.38 | 2.09 | 2.62 | 19 | 1 | 80 | 36.4
|  | 0.8 | 0.38 | 2.09 | 2.62 | 19 | 0.5 | 65 | 56.2
|  | 0.8 | 0.38 | 2.09 | 2.62 | 19 | 1 | 65 | 56.2
|  | 0.8 | 0.38 | 2.09 | 2.62 | 19 | 0.5 | 80 | 56.2
|  | 0.8 | 0.38 | 2.09 | 2.62 | 19 | 1 | 80 | 56.2
|  | 0.8 | 0.38 | 2.09 | 2.62 | 19 | 0.5 | 65 | 60.1
|  | 0.8 | 0.38 | 2.09 | 2.62 | 19 | 1 | 65 | 60.1
|  | 0.8 | 0.38 | 2.09 | 2.62 | 19 | 0.5 | 80 | 60.1
|  | 0.8 | 0.38 | 2.09 | 2.62 | 19 | 1 | 80 | 60.1
Mohammadi | Properties of steel fibrous concrete containing mixed fibres in fresh and hardened state | 0.64 | 0.35 | 1.35 | 2.12 | 12.5 | 1 | 40 | 57.82
|  | 0.64 | 0.35 | 1.35 | 2.12 | 12.5 | 1 | 20 | 57.82
|  | 0.64 | 0.35 | 1.35 | 2.12 | 12.5 | 1.5 | 40 | 57.82
|  | 0.64 | 0.35 | 1.35 | 2.12 | 12.5 | 1.5 | 20 | 57.82
|  | 0.64 | 0.35 | 1.35 | 2.12 | 12.5 | 2 | 40 | 57.82
|  | 0.64 | 0.35 | 1.35 | 2.12 | 12.5 | 2 | 20 | 57.82
Francesco Bencardino | Stress-Strain Behavior of Steel Fiber-Reinforced Concrete in Compression | 0.49 | 0.35 | 1.2 | 2.44 | 15 | 1 | 40 | 66.7
|  | 0.51 | 0.35 | 1.2 | 2.35 | 15 | 1.6 | 40 | 66.7
|  | 0.56 | 0.35 | 1.2 | 2.13 | 15 | 3 | 40 | 66.7
Özgür Eren | Effect of Steel Fibers on Plastic Shrinkage Cracking of Normal and High Strength Concretes | 0.82 | 0.54 | 1.68 | 2.05 | 20 | 0.5 | 55 | 56.13
|  | 0.82 | 0.54 | 1.68 | 2.05 | 20 | 1 | 55 | 56.13
|  | 0.82 | 0.54 | 1.68 | 2.05 | 20 | 1.5 | 55 | 56.13
|  | 0.82 | 0.54 | 1.68 | 2.05 | 20 | 0.5 | 65 | 56.13
|  | 0.82 | 0.54 | 1.68 | 2.05 | 20 | 1 | 65 | 56.13
|  | 0.82 | 0.54 | 1.68 | 2.05 | 20 | 1.5 | 65 | 56.13
|  | 0.82 | 0.54 | 1.68 | 2.05 | 20 | 0.5 | 80 | 56.13
|  | 0.82 | 0.54 | 1.68 | 2.05 | 20 | 1 | 80 | 56.13
|  | 0.82 | 0.54 | 1.68 | 2.05 | 20 | 1.5 | 80 | 56.13
|  | 0.82 | 0.43 | 1.26 | 1.55 | 20 | 0.5 | 55 | 73.25
|  | 0.82 | 0.43 | 1.26 | 1.55 | 20 | 1 | 55 | 73.25
|  | 0.82 | 0.43 | 1.26 | 1.55 | 20 | 1.5 | 55 | 73.25
|  | 0.82 | 0.43 | 1.26 | 1.55 | 20 | 0.5 | 65 | 73.25
|  | 0.82 | 0.43 | 1.26 | 1.55 | 20 | 1 | 65 | 73.25
|  | 0.82 | 0.43 | 1.26 | 1.55 | 20 | 1.5 | 65 | 73.25
|  | 0.82 | 0.43 | 1.26 | 1.55 | 20 | 0.5 | 80 | 73.25
|  | 0.82 | 0.43 | 1.26 | 1.55 | 20 | 1 | 80 | 73.25
|  | 0.82 | 0.43 | 1.26 | 1.55 | 20 | 1.5 | 80 | 73.25
Ou | Compressive Behavior of Steel-Fiber-Reinforced Concrete with a High Reinforcing Index | 0.95 | 0.33 | 1.69 | 1.79 | 20 | 0.8 | 50 | 39.6
|  | 0.95 | 0.33 | 1.69 | 1.79 | 20 | 1.6 | 50 | 39.6
|  | 0.95 | 0.33 | 1.69 | 1.79 | 20 | 2 | 50 | 39.6
|  | 0.95 | 0.33 | 1.69 | 1.79 | 20 | 2.4 | 50 | 39.6
|  | 0.95 | 0.33 | 1.69 | 1.79 | 20 | 2.6 | 50 | 39.6
|  | 0.95 | 0.33 | 1.69 | 1.79 | 20 | 3 | 50 | 39.6
|  | 0.95 | 0.33 | 1.69 | 1.79 | 20 | 3.4 | 50 | 39.6
|  | 0.95 | 0.33 | 1.69 | 1.79 | 20 | 0.8 | 50 | 39.6
|  | 0.95 | 0.33 | 1.69 | 1.79 | 20 | 1.6 | 50 | 39.6
|  | 0.95 | 0.33 | 1.69 | 1.79 | 20 | 2 | 50 | 39.6
|  | 0.95 | 0.33 | 1.69 | 1.79 | 20 | 2.4 | 50 | 39.6
|  | 0.95 | 0.33 | 1.69 | 1.79 | 20 | 2.6 | 50 | 39.6
|  | 0.95 | 0.33 | 1.69 | 1.79 | 20 | 3 | 50 | 39.6
|  | 0.95 | 0.33 | 1.69 | 1.79 | 20 | 3.4 | 50 | 39.6
|  | 0.95 | 0.33 | 1.69 | 1.79 | 20 | 2 | 60 | 39.6
|  | 0.95 | 0.33 | 1.69 | 1.79 | 20 | 2.17 | 60 | 39.6
|  | 0.95 | 0.33 | 1.69 | 1.79 | 20 | 2.5 | 60 | 39.6
|  | 0.95 | 0.33 | 1.69 | 1.79 | 20 | 0.67 | 60 | 39.6
|  | 0.95 | 0.33 | 1.69 | 1.79 | 20 | 1.33 | 60 | 39.6
|  | 0.95 | 0.33 | 1.69 | 1.79 | 20 | 1.67 | 60 | 39.6
|  | 0.95 | 0.33 | 1.69 | 1.79 | 20 | 2 | 60 | 39.6
|  | 0.95 | 0.33 | 1.69 | 1.79 | 20 | 2.17 | 60 | 39.6
|  | 0.95 | 0.33 | 1.69 | 1.79 | 20 | 2.5 | 60 | 39.6
|  | 0.95 | 0.33 | 1.69 | 1.79 | 20 | 2.83 | 60 | 39.6
|  | 0.95 | 0.33 | 1.69 | 1.79 | 20 | 0.57 | 70 | 39.6
|  | 0.95 | 0.33 | 1.69 | 1.79 | 20 | 1.14 | 70 | 39.6
|  | 0.95 | 0.33 | 1.69 | 1.79 | 20 | 1.43 | 70 | 39.6
|  | 0.95 | 0.33 | 1.69 | 1.79 | 20 | 1.71 | 70 | 39.6
|  | 0.95 | 0.33 | 1.69 | 1.79 | 20 | 1.86 | 70 | 39.6
|  | 0.95 | 0.33 | 1.69 | 1.79 | 20 | 2.14 | 70 | 39.6
|  | 0.95 | 0.33 | 1.69 | 1.79 | 20 | 2.43 | 70 | 39.6
|  | 0.95 | 0.33 | 1.69 | 1.79 | 20 | 0.4 | 100 | 39.6
|  | 0.95 | 0.33 | 1.69 | 1.79 | 20 | 0.8 | 100 | 39.6
|  | 0.95 | 0.33 | 1.69 | 1.79 | 20 | 1 | 100 | 39.6
|  | 0.95 | 0.33 | 1.69 | 1.79 | 20 | 1.2 | 100 | 39.6
|  | 0.95 | 0.33 | 1.69 | 1.79 | 20 | 1.3 | 100 | 39.6
Vairagade | Strength of Normal Concrete Using Metallic and Synthetic Fibers | 0.6109091 | 0.5013055 | 1.754569 | 2.872063 | 20 | 0.5 | 50 | 21.67
|  | 0.6109091 | 0.5013055 | 1.754569 | 2.872063 | 20 | 0.5 | 60 | 21.67
Ramadoss Perumal | Correlation of Compressive Strength and Other Engineering Properties of High-Performance Steel Fiber–Reinforced Concrete | 0.6367006 | 0.4206731 | 1.651442 | 2.59375 | 12.5 | 0.5 | 80 | 46.85
|  | 0.636788 | 0.4206731 | 1.639423 | 2.574519 | 12.5 | 1 | 80 | 46.85
|  | 0.6384181 | 0.4206731 | 1.629808 | 2.552885 | 12.5 | 1.5 | 80 | 46.85
|  | 0.6367006 | 0.4439371 | 1.74277 | 2.737189 | 12.5 | 0.5 | 80 | 52.56
|  | 0.636788 | 0.4439371 | 1.730086 | 2.716895 | 12.5 | 1 | 80 | 52.56
|  | 0.6384181 | 0.4439371 | 1.719939 | 2.694064 | 12.5 | 1.5 | 80 | 52.56
Lu | Behavior of steel fiber reinforced concrete-filled steel tube columns under axial compression | 0.8726636 | 0.5651786 | 2.223214 | 2.547619 | 10 | 0.6 | 57.6 | 53.7
|  | 0.8726636 | 0.5651786 | 2.223214 | 2.547619 | 10 | 0.9 | 57.6 | 53.7
|  | 0.8726636 | 0.5651786 | 2.223214 | 2.547619 | 10 | 1.2 | 57.6 | 53.7
|  | 0.8721625 | 0.4838798 | 1.994536 | 2.286885 | 10 | 0.6 | 57.6 | 60.9
|  | 0.8721625 | 0.4838798 | 1.994536 | 2.286885 | 10 | 0.9 | 57.6 | 60.9
|  | 0.8721625 | 0.4838798 | 1.994536 | 2.286885 | 10 | 1.2 | 57.6 | 60.9
|  | 0.8720379 | 0.4461749 | 2.010929 | 2.306011 | 10 | 0.6 | 57.6 | 69.7
|  | 0.8720379 | 0.4461749 | 2.010929 | 2.306011 | 10 | 0.9 | 57.6 | 69.7
|  | 0.8720379 | 0.4461749 | 2.010929 | 2.306011 | 10 | 1.2 | 57.6 | 69.7
Yoo | Flexural response of steel-fiber-reinforced concrete beams: Effects of strength, fiber content, and strain-rate | 0.666065 | 0.5 | 2.05 | 3.077778 | 19 | 0.5 | 60 | 49.21
|  | 0.666065 | 0.5 | 2.05 | 3.077778 | 19 | 1 | 60 | 49.21
|  | 0.666065 | 0.5 | 2.05 | 3.077778 | 19 | 2 | 60 | 49.21
|  | 0.6674312 | 0.230179 | 0.7442455 | 1.11509 | 19 | 0.5 | 60 | 90.14
|  | 0.6674312 | 0.230179 | 0.7442455 | 1.11509 | 19 | 1 | 60 | 90.14
|  | 0.6674312 | 0.230179 | 0.7442455 | 1.11509 | 19 | 2 | 60 | 90.14
Jang | Combined effects of steel fiber and coarse aggregate size on the compressive and flexural toughness of high-strength concrete | 1.666667 | 0.3003003 | 1.351351 | 0.8108108 | 8 | 0.5 | 60 | 60
|  | 1.666667 | 0.3003003 | 1.351351 | 0.8108108 | 8 | 1 | 60 | 60
|  | 1.666667 | 0.3003003 | 1.351351 | 0.8108108 | 8 | 1.5 | 60 | 60
|  | 1.666667 | 0.3003003 | 1.351351 | 0.8108108 | 8 | 2 | 60 | 60
|  | 1.666667 | 0.3003003 | 1.351351 | 0.8108108 | 13 | 0.5 | 60 | 60
|  | 1.666667 | 0.3003003 | 1.351351 | 0.8108108 | 13 | 1 | 60 | 60
|  | 1.666667 | 0.3003003 | 1.351351 | 0.8108108 | 13 | 1.5 | 60 | 60
|  | 1.666667 | 0.3003003 | 1.351351 | 0.8108108 | 13 | 2 | 60 | 60
|  | 1.666667 | 0.3003003 | 1.351351 | 0.8108108 | 19 | 0.5 | 60 | 60
|  | 1.666667 | 0.3003003 | 1.351351 | 0.8108108 | 19 | 1 | 60 | 60
|  | 1.666667 | 0.3003003 | 1.351351 | 0.8108108 | 19 | 1.5 | 60 | 60
|  | 1.666667 | 0.3003003 | 1.351351 | 0.8108108 | 19 | 2 | 60 | 60
Li | Experimental investigation on the stress-strain behavior of steel fiber reinforced concrete subjected to uniaxial cyclic compression | 0.6666667 | 0.4196643 | 1.736211 | 2.604317 | 20 | 1 | 60 | 47.53
|  | 0.6666667 | 0.4196643 | 1.736211 | 2.604317 | 20 | 1.5 | 30 | 47.53
|  | 0.6666667 | 0.4196643 | 1.736211 | 2.604317 | 20 | 1.5 | 60 | 47.53
|  | 0.6666667 | 0.4196643 | 1.736211 | 2.604317 | 20 | 1.5 | 80 | 47.53
|  | 0.6666667 | 0.4196643 | 1.736211 | 2.604317 | 20 | 2 | 60 | 47.53
Lee | Flexural capacity of fiber reinforced concrete with a consideration of concrete strength and fiber content | 0.6225352 | 0.605 | 1.6575 | 2.6625 | 25 | 0.25 | 67 | 26.4
|  | 0.6225352 | 0.605 | 1.6575 | 2.6625 | 25 | 0.375 | 67 | 26.4
|  | 0.6225352 | 0.605 | 1.6575 | 2.6625 | 25 | 0.5 | 67 | 26.4
|  | 0.6225352 | 0.495 | 1.6575 | 2.6625 | 25 | 0.25 | 67 | 36.4
|  | 0.6225352 | 0.495 | 1.6575 | 2.6625 | 25 | 0.375 | 67 | 36.4
|  | 0.6225352 | 0.495 | 1.6575 | 2.6625 | 25 | 0.5 | 67 | 36.4
|  | 0.6225352 | 0.4125 | 1.6575 | 2.6625 | 25 | 0.25 | 67 | 47.9
|  | 0.6225352 | 0.4125 | 1.6575 | 2.6625 | 25 | 0.375 | 67 | 47.9
|  | 0.6225352 | 0.4125 | 1.6575 | 2.6625 | 25 | 0.5 | 67 | 47.9
Ren | Effects of steel fiber content and type on static mechanical properties of UHPCC | 10.90909 | 0.2171429 | 1.714286 | 0.1571429 | 2.5 | 0.5 | 50 | 110.9
|  | 10.90909 | 0.2171429 | 1.714286 | 0.1571429 | 2.5 | 1 | 50 | 110.9
|  | 10.90909 | 0.2171429 | 1.714286 | 0.1571429 | 2.5 | 1.5 | 50 | 110.9
|  | 10.90909 | 0.2171429 | 1.714286 | 0.1571429 | 2.5 | 2 | 50 | 110.9
|  | 10.90909 | 0.2171429 | 1.714286 | 0.1571429 | 2.5 | 2.5 | 50 | 110.9
Wasim Abbass | Evaluation of mechanical properties of steel fiber reinforced concrete with different strengths of concrete | 0.65 | 0.25 | 1.24 | 1.91 | 10 | 0.5 | 65 | 85.5
|  | 0.65 | 0.25 | 1.24 | 1.91 | 10 | 1 | 65 | 85.5
|  | 0.65 | 0.25 | 1.24 | 1.91 | 10 | 1.5 | 65 | 85.5
|  | 0.65 | 0.25 | 1.24 | 1.91 | 10 | 0.5 | 80 | 85.5
|  | 0.65 | 0.25 | 1.24 | 1.91 | 10 | 1 | 80 | 85.5
|  | 0.65 | 0.25 | 1.24 | 1.91 | 10 | 1.5 | 80 | 85.5
|  | 0.65 | 0.25 | 1.24 | 1.91 | 10 | 0.5 | 80 | 85.5
|  | 0.65 | 0.25 | 1.24 | 1.91 | 10 | 1 | 80 | 85.5
|  | 0.65 | 0.25 | 1.24 | 1.91 | 10 | 1.5 | 80 | 85.5
|  | 0.68 | 0.35 | 1.59 | 2.34 | 10 | 0.5 | 65 | 61.7
|  | 0.68 | 0.35 | 1.59 | 2.34 | 10 | 1 | 65 | 61.7
|  | 0.68 | 0.35 | 1.59 | 2.34 | 10 | 1.5 | 65 | 61.7
|  | 0.68 | 0.35 | 1.59 | 2.34 | 10 | 0.5 | 80 | 61.7
|  | 0.68 | 0.35 | 1.59 | 2.34 | 10 | 1 | 80 | 61.7
|  | 0.68 | 0.35 | 1.59 | 2.34 | 10 | 1.5 | 80 | 61.7
|  | 0.68 | 0.35 | 1.59 | 2.34 | 10 | 0.5 | 80 | 61.7
|  | 0.68 | 0.35 | 1.59 | 2.34 | 10 | 1 | 80 | 61.7
|  | 0.68 | 0.35 | 1.59 | 2.34 | 10 | 1.5 | 80 | 61.7
|  | 0.74 | 0.45 | 2.28 | 3.08 | 10 | 0.5 | 65 | 52.4
|  | 0.74 | 0.45 | 2.28 | 3.08 | 10 | 1 | 65 | 52.4
|  | 0.74 | 0.45 | 2.28 | 3.08 | 10 | 1.5 | 65 | 52.4
|  | 0.74 | 0.45 | 2.28 | 3.08 | 10 | 0.5 | 80 | 52.4
|  | 0.74 | 0.45 | 2.28 | 3.08 | 10 | 1 | 80 | 52.4
|  | 0.74 | 0.45 | 2.28 | 3.08 | 10 | 1.5 | 80 | 52.4
|  | 0.74 | 0.45 | 2.28 | 3.08 | 10 | 0.5 | 80 | 52.4
|  | 0.74 | 0.45 | 2.28 | 3.08 | 10 | 1 | 80 | 52.4
|  | 0.74 | 0.45 | 2.28 | 3.08 | 10 | 1.5 | 80 | 52.4
Nili | Combined effect of silica fume and steel fibers on the impact resistance and mechanical properties of concrete | 1.042189 | 0.4597403 | 2.374026 | 2.277922 | 19 | 0.5 | 80 | 41.3
|  | 1.041332 | 0.4597403 | 2.355844 | 2.262338 | 19 | 1 | 80 | 41.3
|  | 1.040092 | 0.4597403 | 2.563523 | 2.464709 | 19 | 0.5 | 80 | 49.88
|  | 1.040416 | 0.4597403 | 2.543761 | 2.444946 | 19 | 1 | 80 | 49.88
|  | 1.043779 | 0.36 | 2.013333 | 1.928889 | 19 | 0.5 | 80 | 55.58
|  | 1.040509 | 0.36 | 1.997778 | 1.92 | 19 | 1 | 80 | 55.58
|  | 1.040509 | 0.36 | 2.171498 | 2.086957 | 19 | 0.5 | 80 | 63.34
|  | 1.040793 | 0.36 | 2.157005 | 2.072464 | 19 | 1 | 80 | 63.34
L. NGUYEN-MINH | Punching Shear Resistance of Steel Fiber Reinforced Concrete Flat Slabs | 0.5024155 | 0.3995585 | 1.377483 | 2.741722 | 22 | 0.38 | 80 | 27.1
|  | 0.5024155 | 0.3995585 | 1.377483 | 2.741722 | 22 | 0.57 | 80 | 27.1
|  | 0.5024155 | 0.3995585 | 1.377483 | 2.741722 | 22 | 0.76 | 80 | 27.1
Sahin | The influences of matrix and steel fibre tensile strengths on the fracture energy of high-strength concrete | 0.9233161 | 0.5507692 | 2.741538 | 2.969231 | 19 | 0.33 | 80 | 47.2
|  | 0.9233161 | 0.5507692 | 2.741538 | 2.969231 | 19 | 0.67 | 80 | 47.2
|  | 0.9233161 | 0.5507692 | 2.741538 | 2.969231 | 19 | 1 | 80 | 47.2
|  | 0.9233161 | 0.5507692 | 2.741538 | 2.969231 | 19 | 0.33 | 85 | 47.2
|  | 0.9233161 | 0.5507692 | 2.741538 | 2.969231 | 19 | 0.67 | 85 | 47.2
|  | 0.9233161 | 0.5507692 | 2.741538 | 2.969231 | 19 | 1 | 85 | 47.2
|  | 0.9222344 | 0.4494949 | 2.126263 | 2.305556 | 19 | 0.33 | 80 | 56.8
|  | 0.9222344 | 0.4494949 | 2.126263 | 2.305556 | 19 | 0.67 | 80 | 56.8
|  | 0.9222344 | 0.4494949 | 2.126263 | 2.305556 | 19 | 1 | 80 | 56.8
|  | 0.9222344 | 0.4494949 | 2.126263 | 2.305556 | 19 | 0.33 | 85 | 56.8
|  | 0.9222344 | 0.4494949 | 2.126263 | 2.305556 | 19 | 0.67 | 85 | 56.8
|  | 0.9222344 | 0.4494949 | 2.126263 | 2.305556 | 19 | 1 | 85 | 56.8
|  | 0.9235294 | 0.349076 | 1.61191 | 1.74538 | 19 | 0.33 | 80 | 71.2
|  | 0.9235294 | 0.349076 | 1.61191 | 1.74538 | 19 | 0.67 | 80 | 71.2
|  | 0.9235294 | 0.349076 | 1.61191 | 1.74538 | 19 | 1 | 80 | 71.2
|  | 0.9235294 | 0.349076 | 1.61191 | 1.74538 | 19 | 0.33 | 85 | 71.2
|  | 0.9235294 | 0.349076 | 1.61191 | 1.74538 | 19 | 0.67 | 85 | 71.2
|  | 0.9235294 | 0.349076 | 1.61191 | 1.74538 | 19 | 1 | 85 | 71.2
I.S. IBRAHIM | Effects on Mechanical Properties of Industrialised Steel Fibres Addition to Normal Weight Concrete | 1.38 | 0.68 | 3.1 | 2.25 | 10 | 0.5 | 80 | 35.1
|  | 1.38 | 0.68 | 3.1 | 2.25 | 10 | 0.75 | 80 | 35.1
|  | 1.38 | 0.68 | 3.1 | 2.25 | 10 | 1 | 80 | 35.1
|  | 1.38 | 0.68 | 3.1 | 2.25 | 10 | 1.25 | 80 | 35.1
Yazıcı | Effect of aspect ratio and volume fraction of steel fiber on the mechanical properties of SFRC | 0.44 | 0.36 | 1.18 | 2.66 | 15 | 0.5 | 45 | 49.1
|  | 0.44 | 0.36 | 1.17 | 2.63 | 15 | 1 | 45 | 49.1
|  | 0.44 | 0.36 | 1.16 | 2.62 | 15 | 1.5 | 45 | 49.1
|  | 0.44 | 0.36 | 1.18 | 2.66 | 15 | 0.5 | 65 | 49.1
|  | 0.44 | 0.36 | 1.17 | 2.63 | 15 | 1 | 65 | 49.1
|  | 0.44 | 0.36 | 1.16 | 2.62 | 15 | 1.5 | 65 | 49.1
|  | 0.44 | 0.36 | 1.18 | 2.66 | 15 | 0.5 | 80 | 49.1
|  | 0.44 | 0.36 | 1.17 | 2.63 | 15 | 1 | 80 | 49.1
|  | 0.44 | 0.36 | 1.16 | 2.62 | 15 | 1.5 | 80 | 49.1
Biao Li | Cyclic tensile behavior of SFRC: Experimental research and analytical model | 0.67 | 0.42 | 1.74 | 2.6 | 20 | 0.5 | 60 | 47.53
|  | 0.67 | 0.42 | 1.74 | 2.6 | 20 | 1 | 60 | 47.53
|  | 0.67 | 0.42 | 1.74 | 2.6 | 20 | 1.5 | 60 | 47.53
|  | 0.67 | 0.42 | 1.74 | 2.6 | 20 | 2 | 60 | 47.53
|  | 0.67 | 0.42 | 1.74 | 2.6 | 20 | 1.5 | 40 | 47.53
|  | 0.67 | 0.42 | 1.74 | 2.6 | 20 | 1.5 | 80 | 47.53
Zhang | Compressive Strength and Splitting Tensile Strength of Steel Fiber Reinforced Ultra High Strength Concrete (SFRC) | 0.54 | 0.24 | 1.11 | 2.06 | 20 | 0.5 | 55 | 103.6
|  | 0.54 | 0.24 | 1.11 | 2.06 | 20 | 0.75 | 55 | 103.6
|  | 0.54 | 0.24 | 1.11 | 2.06 | 20 | 1 | 55 | 103.6
|  | 0.54 | 0.24 | 1.11 | 2.06 | 20 | 1.5 | 55 | 103.6
Mahendra | Strength appraisal of artificial sand as fine aggregate in SFRC | 0.47 | 0.5 | 1.97 | 4.19 | 25 | 0.5 | 30 | 37.04
|  | 0.47 | 0.5 | 1.97 | 4.19 | 25 | 1 | 30 | 37.04
|  | 0.47 | 0.5 | 1.97 | 4.19 | 25 | 1.5 | 30 | 37.04
|  | 0.47 | 0.5 | 1.97 | 4.19 | 25 | 2 | 30 | 37.04
|  | 0.47 | 0.45 | 1.53 | 2.84 | 25 | 0.5 | 30 | 41.85
|  | 0.47 | 0.45 | 1.53 | 2.84 | 25 | 1 | 30 | 41.85
|  | 0.47 | 0.45 | 1.53 | 2.84 | 25 | 1.5 | 30 | 41.85
|  | 0.47 | 0.45 | 1.53 | 2.84 | 25 | 2 | 30 | 41.85
|  | 0.46 | 0.4 | 1.24 | 2.67 | 25 | 0.5 | 30 | 47.84
|  | 0.46 | 0.4 | 1.24 | 2.67 | 25 | 1 | 30 | 47.84
|  | 0.46 | 0.4 | 1.24 | 2.67 | 25 | 1.5 | 30 | 47.84
|  | 0.46 | 0.4 | 1.24 | 2.67 | 25 | 2 | 30 | 47.84
Ulzurrun | Flexural response of SFRC under impact loading | 1.69 | 0.42 | 2.79 | 1.65 | 12.5 | 0.5 | 80 | 48.5
|  | 1.69 | 0.42 | 2.79 | 1.65 | 12.5 | 1 | 80 | 48.5
Niu | Study of the performance of steel fiber reinforced concrete to water and salt freezing condition | 0.67 | 0.45 | 2 | 3 | 16 | 0.5 | 60 | 37.9
|  | 0.67 | 0.45 | 2 | 3 | 16 | 1 | 60 | 37.9
|  | 0.67 | 0.45 | 1.96 | 2.9 | 16 | 1.5 | 60 | 37.9
|  | 0.67 | 0.45 | 1.91 | 2.87 | 16 | 2 | 60 | 37.9
Laboratory tests |  | 0.53 | 0.51 | 1.94 | 0.53 | 14 | 1.5 | 70 | 19.94
|  | 0.53 | 0.51 | 1.94 | 0.53 | 14 | 2 | 70 | 19.94
|  | 0.45 | 0.3 | 1.34 | 0.45 | 14 | 0.75 | 70 | 35.51
|  | 0.45 | 0.3 | 1.34 | 0.45 | 14 | 1.5 | 70 | 35.51
|  | 0.45 | 0.3 | 1.34 | 0.45 | 14 | 2 | 70 | 35.51
|  | 0.45 | 0.3 | 1.34 | 0.45 | 14 | 3 | 70 | 35.51
|  | 0.45 | 0.3 | 1.34 | 0.45 | 14 | 3.5 | 70 | 35.51
|  | 0.45 | 0.3 | 1.34 | 0.45 | 14 | 4 | 70 | 35.51