## Sheet1
s/a | w/c | s/c | a/c | smax/mm | Vf/% | l/d | fc0/MPa | fc/MPa
0.49 | 0.49 | 1.42 | 2.9 | 20 | 0.5 | 55 | 29.42 | 36.03
0.49 | 0.49 | 1.42 | 2.9 | 20 | 1 | 55 | 29.42 | 33.48
0.49 | 0.49 | 1.42 | 2.9 | 20 | 1.5 | 55 | 29.42 | 38.48
0.49 | 0.49 | 1.42 | 2.9 | 20 | 0.5 | 82 | 29.42 | 32.83
0.49 | 0.49 | 1.42 | 2.9 | 20 | 1 | 82 | 29.42 | 36.31
0.49 | 0.49 | 1.42 | 2.9 | 20 | 1.5 | 82 | 29.42 | 34.7
0.44 | 0.38 | 0.95 | 2.17 | 20 | 0.5 | 55 | 43.01 | 45.84
0.44 | 0.38 | 0.95 | 2.17 | 20 | 1 | 55 | 43.01 | 41.59
0.44 | 0.38 | 0.95 | 2.17 | 20 | 1.5 | 55 | 43.01 | 46.97
0.44 | 0.38 | 0.95 | 2.17 | 20 | 0.5 | 82 | 43.01 | 45.65
0.44 | 0.38 | 0.95 | 2.17 | 20 | 1 | 82 | 43.01 | 46.12
0.44 | 0.38 | 0.95 | 2.17 | 20 | 1.5 | 82 | 43.01 | 49.23
0.67 | 0.44 | 1.79 | 2.69 | 19 | 1 | 60 | 70.2 | 79.9
0.61 | 0.33 | 1.24 | 2.03 | 19 | 1 | 60 | 85.9 | 93.4
0.56 | 0.28 | 0.98 | 1.74 | 19 | 0.5 | 60 | 103.6 | 103.5
0.56 | 0.28 | 0.97 | 1.73 | 19 | 1 | 60 | 103.6 | 106.6
0.56 | 0.28 | 0.96 | 1.71 | 19 | 1.5 | 60 | 103.6 | 104
0.7 | 0.31 | 1.72 | 2.45 | 19 | 0.5 | 64 | 85 | 91
0.7 | 0.31 | 1.72 | 2.45 | 19 | 1 | 64 | 85 | 95
0.7 | 0.31 | 1.72 | 2.45 | 19 | 1.5 | 64 | 85 | 98
0.7 | 0.31 | 1.72 | 2.45 | 19 | 2 | 64 | 85 | 96
1.02 | 0.74 | 1.02 | 2.3 | 16 | 0.5 | 75 | 19.47 | 20.05
1.02 | 0.75 | 1.02 | 2.28 | 16 | 1 | 75 | 19.47 | 20.85
1.02 | 0.77 | 1.02 | 2.24 | 16 | 1.5 | 75 | 19.47 | 21.5
0.5357143 | 0.475 | 1.5 | 2.8 | 10 | 0.5 | 54.5 | 29.8 | 30.5
0.5405405 | 0.475 | 1.5 | 2.775 | 10 | 1 | 54.5 | 29.8 | 31.2
0.5315315 | 0.475 | 1.475 | 2.775 | 10 | 1.5 | 54.5 | 29.8 | 32.3
0.539823 | 0.3511111 | 1.355556 | 2.511111 | 10 | 0.5 | 54.5 | 56 | 57
0.5357143 | 0.3511111 | 1.333333 | 2.488889 | 10 | 1 | 54.5 | 56 | 57.8
0.5405405 | 0.3511111 | 1.333333 | 2.466667 | 10 | 1.5 | 54.5 | 56 | 59.4
0.5387931 | 0.28 | 1.388889 | 2.577778 | 10 | 0.5 | 54.5 | 72.4 | 73.6
0.5391304 | 0.28 | 1.377778 | 2.555556 | 10 | 1 | 54.5 | 72.4 | 74.8
0.5394737 | 0.28 | 1.366667 | 2.533333 | 10 | 1.5 | 54.5 | 72.4 | 77
4.0625 | 0.6 | 3.421053 | 0.8421053 | 9.5 | 0.75 | 37.5 | 35 | 37.1
4.0625 | 0.6 | 3.421053 | 0.8421053 | 9.5 | 0.5 | 37.5 | 35 | 36.2
4.0625 | 0.6 | 3.421053 | 0.8421053 | 9.5 | 0.75 | 66.7 | 35 | 35.6
4.0625 | 0.6 | 3.421053 | 0.8421053 | 9.5 | 0.5 | 66.7 | 35 | 34.2
4.0625 | 0.6 | 3.421053 | 0.8421053 | 9.5 | 0.75 | 75 | 35 | 35.6
4.0625 | 0.6 | 3.421053 | 0.8421053 | 9.5 | 0.5 | 75 | 35 | 35.4
0.8 | 0.38 | 2.09 | 2.62 | 19 | 0.5 | 65 | 32.4 | 33.4
0.8 | 0.38 | 2.09 | 2.62 | 19 | 1 | 65 | 32.4 | 37.3
0.8 | 0.38 | 2.09 | 2.62 | 19 | 0.5 | 80 | 32.4 | 34.1
0.8 | 0.38 | 2.09 | 2.62 | 19 | 1 | 80 | 32.4 | 38.5
0.8 | 0.38 | 2.09 | 2.62 | 19 | 0.5 | 65 | 36.4 | 38.3
0.8 | 0.38 | 2.09 | 2.62 | 19 | 1 | 65 | 36.4 | 48.1
0.8 | 0.38 | 2.09 | 2.62 | 19 | 0.5 | 80 | 36.4 | 41.4
0.8 | 0.38 | 2.09 | 2.62 | 19 | 1 | 80 | 36.4 | 45.7
0.8 | 0.38 | 2.09 | 2.62 | 19 | 0.5 | 65 | 56.2 | 60.4
0.8 | 0.38 | 2.09 | 2.62 | 19 | 1 | 65 | 56.2 | 66.9
0.8 | 0.38 | 2.09 | 2.62 | 19 | 0.5 | 80 | 56.2 | 59.7
0.8 | 0.38 | 2.09 | 2.62 | 19 | 1 | 80 | 56.2 | 63.7
0.8 | 0.38 | 2.09 | 2.62 | 19 | 0.5 | 65 | 60.1 | 66.5
0.8 | 0.38 | 2.09 | 2.62 | 19 | 1 | 65 | 60.1 | 69.3
0.8 | 0.38 | 2.09 | 2.62 | 19 | 0.5 | 80 | 60.1 | 63.2
0.8 | 0.38 | 2.09 | 2.62 | 19 | 1 | 80 | 60.1 | 70.5
0.64 | 0.35 | 1.35 | 2.12 | 12.5 | 1 | 40 | 57.82 | 59.8
0.64 | 0.35 | 1.35 | 2.12 | 12.5 | 1 | 20 | 57.82 | 69.83
0.64 | 0.35 | 1.35 | 2.12 | 12.5 | 1.5 | 40 | 57.82 | 63.98
0.64 | 0.35 | 1.35 | 2.12 | 12.5 | 1.5 | 20 | 57.82 | 72.13
0.64 | 0.35 | 1.35 | 2.12 | 12.5 | 2 | 40 | 57.82 | 62.06
0.64 | 0.35 | 1.35 | 2.12 | 12.5 | 2 | 20 | 57.82 | 72.82
0.49 | 0.35 | 1.2 | 2.44 | 15 | 1 | 40 | 66.7 | 69.6
0.51 | 0.35 | 1.2 | 2.35 | 15 | 1.6 | 40 | 66.7 | 58.2
0.56 | 0.35 | 1.2 | 2.13 | 15 | 3 | 40 | 66.7 | 58.5
0.82 | 0.54 | 1.68 | 2.05 | 20 | 0.5 | 55 | 56.13 | 52.25
0.82 | 0.54 | 1.68 | 2.05 | 20 | 1 | 55 | 56.13 | 54.5
0.82 | 0.54 | 1.68 | 2.05 | 20 | 1.5 | 55 | 56.13 | 56.43
0.82 | 0.54 | 1.68 | 2.05 | 20 | 0.5 | 65 | 56.13 | 54.87
0.82 | 0.54 | 1.68 | 2.05 | 20 | 1 | 65 | 56.13 | 54.9
0.82 | 0.54 | 1.68 | 2.05 | 20 | 1.5 | 65 | 56.13 | 52.2
0.82 | 0.54 | 1.68 | 2.05 | 20 | 0.5 | 80 | 56.13 | 53.63
0.82 | 0.54 | 1.68 | 2.05 | 20 | 1 | 80 | 56.13 | 54.83
0.82 | 0.54 | 1.68 | 2.05 | 20 | 1.5 | 80 | 56.13 | 54.07
0.82 | 0.43 | 1.26 | 1.55 | 20 | 0.5 | 55 | 73.25 | 68
0.82 | 0.43 | 1.26 | 1.55 | 20 | 1 | 55 | 73.25 | 69.01
0.82 | 0.43 | 1.26 | 1.55 | 20 | 1.5 | 55 | 73.25 | 70.5
0.82 | 0.43 | 1.26 | 1.55 | 20 | 0.5 | 65 | 73.25 | 71.2
0.82 | 0.43 | 1.26 | 1.55 | 20 | 1 | 65 | 73.25 | 72.6
0.82 | 0.43 | 1.26 | 1.55 | 20 | 1.5 | 65 | 73.25 | 73
0.82 | 0.43 | 1.26 | 1.55 | 20 | 0.5 | 80 | 73.25 | 69
0.82 | 0.43 | 1.26 | 1.55 | 20 | 1 | 80 | 73.25 | 67
0.82 | 0.43 | 1.26 | 1.55 | 20 | 1.5 | 80 | 73.25 | 67
0.95 | 0.33 | 1.69 | 1.79 | 20 | 0.8 | 50 | 39.6 | 44.2
0.95 | 0.33 | 1.69 | 1.79 | 20 | 1.6 | 50 | 39.6 | 32.04
0.95 | 0.33 | 1.69 | 1.79 | 20 | 2 | 50 | 39.6 | 46.25
0.95 | 0.33 | 1.69 | 1.79 | 20 | 2.4 | 50 | 39.6 | 43.45
0.95 | 0.33 | 1.69 | 1.79 | 20 | 2.6 | 50 | 39.6 | 42.54
0.95 | 0.33 | 1.69 | 1.79 | 20 | 3 | 50 | 39.6 | 34.96
0.95 | 0.33 | 1.69 | 1.79 | 20 | 3.4 | 50 | 39.6 | 43.99
0.95 | 0.33 | 1.69 | 1.79 | 20 | 0.8 | 50 | 39.6 | 44.56
0.95 | 0.33 | 1.69 | 1.79 | 20 | 1.6 | 50 | 39.6 | 38.86
0.95 | 0.33 | 1.69 | 1.79 | 20 | 2 | 50 | 39.6 | 43.7
0.95 | 0.33 | 1.69 | 1.79 | 20 | 2.4 | 50 | 39.6 | 41.2
0.95 | 0.33 | 1.69 | 1.79 | 20 | 2.6 | 50 | 39.6 | 38.17
0.95 | 0.33 | 1.69 | 1.79 | 20 | 3 | 50 | 39.6 | 39.29
0.95 | 0.33 | 1.69 | 1.79 | 20 | 3.4 | 50 | 39.6 | 41.84
0.95 | 0.33 | 1.69 | 1.79 | 20 | 2 | 60 | 39.6 | 41.94
0.95 | 0.33 | 1.69 | 1.79 | 20 | 2.17 | 60 | 39.6 | 43.49
0.95 | 0.33 | 1.69 | 1.79 | 20 | 2.5 | 60 | 39.6 | 45.76
0.95 | 0.33 | 1.69 | 1.79 | 20 | 0.67 | 60 | 39.6 | 47.12
0.95 | 0.33 | 1.69 | 1.79 | 20 | 1.33 | 60 | 39.6 | 35.97
0.95 | 0.33 | 1.69 | 1.79 | 20 | 1.67 | 60 | 39.6 | 45.26
0.95 | 0.33 | 1.69 | 1.79 | 20 | 2 | 60 | 39.6 | 41.69
0.95 | 0.33 | 1.69 | 1.79 | 20 | 2.17 | 60 | 39.6 | 45.95
0.95 | 0.33 | 1.69 | 1.79 | 20 | 2.5 | 60 | 39.6 | 41.97
0.95 | 0.33 | 1.69 | 1.79 | 20 | 2.83 | 60 | 39.6 | 46.81
0.95 | 0.33 | 1.69 | 1.79 | 20 | 0.57 | 70 | 39.6 | 42.77
0.95 | 0.33 | 1.69 | 1.79 | 20 | 1.14 | 70 | 39.6 | 46.33
0.95 | 0.33 | 1.69 | 1.79 | 20 | 1.43 | 70 | 39.6 | 43.33
0.95 | 0.33 | 1.69 | 1.79 | 20 | 1.71 | 70 | 39.6 | 44.81
0.95 | 0.33 | 1.69 | 1.79 | 20 | 1.86 | 70 | 39.6 | 40.61
0.95 | 0.33 | 1.69 | 1.79 | 20 | 2.14 | 70 | 39.6 | 40.31
0.95 | 0.33 | 1.69 | 1.79 | 20 | 2.43 | 70 | 39.6 | 49.69
0.95 | 0.33 | 1.69 | 1.79 | 20 | 0.4 | 100 | 39.6 | 40.83
0.95 | 0.33 | 1.69 | 1.79 | 20 | 0.8 | 100 | 39.6 | 42.79
0.95 | 0.33 | 1.69 | 1.79 | 20 | 1 | 100 | 39.6 | 43.4
0.95 | 0.33 | 1.69 | 1.79 | 20 | 1.2 | 100 | 39.6 | 43.9
0.95 | 0.33 | 1.69 | 1.79 | 20 | 1.3 | 100 | 39.6 | 43.74
0.6109091 | 0.5013055 | 1.754569 | 2.872063 | 20 | 0.5 | 50 | 21.67 | 24.4
0.6109091 | 0.5013055 | 1.754569 | 2.872063 | 20 | 0.5 | 60 | 21.67 | 24.92
0.6367006 | 0.4206731 | 1.651442 | 2.59375 | 12.5 | 0.5 | 80 | 46.85 | 48.94
0.636788 | 0.4206731 | 1.639423 | 2.574519 | 12.5 | 1 | 80 | 46.85 | 52
0.6384181 | 0.4206731 | 1.629808 | 2.552885 | 12.5 | 1.5 | 80 | 46.85 | 52.68
0.6367006 | 0.4439371 | 1.74277 | 2.737189 | 12.5 | 0.5 | 80 | 52.56 | 54.77
0.636788 | 0.4439371 | 1.730086 | 2.716895 | 12.5 | 1 | 80 | 52.56 | 56.01
0.6384181 | 0.4439371 | 1.719939 | 2.694064 | 12.5 | 1.5 | 80 | 52.56 | 57.4
0.8726636 | 0.5651786 | 2.223214 | 2.547619 | 10 | 0.6 | 57.6 | 53.7 | 55.3
0.8726636 | 0.5651786 | 2.223214 | 2.547619 | 10 | 0.9 | 57.6 | 53.7 | 56.3
0.8726636 | 0.5651786 | 2.223214 | 2.547619 | 10 | 1.2 | 57.6 | 53.7 | 58.8
0.8721625 | 0.4838798 | 1.994536 | 2.286885 | 10 | 0.6 | 57.6 | 60.9 | 62.4
0.8721625 | 0.4838798 | 1.994536 | 2.286885 | 10 | 0.9 | 57.6 | 60.9 | 64
0.8721625 | 0.4838798 | 1.994536 | 2.286885 | 10 | 1.2 | 57.6 | 60.9 | 66.2
0.8720379 | 0.4461749 | 2.010929 | 2.306011 | 10 | 0.6 | 57.6 | 69.7 | 71.6
0.8720379 | 0.4461749 | 2.010929 | 2.306011 | 10 | 0.9 | 57.6 | 69.7 | 74.6
0.8720379 | 0.4461749 | 2.010929 | 2.306011 | 10 | 1.2 | 57.6 | 69.7 | 76.4
0.666065 | 0.5 | 2.05 | 3.077778 | 19 | 0.5 | 60 | 49.21 | 39.14
0.666065 | 0.5 | 2.05 | 3.077778 | 19 | 1 | 60 | 49.21 | 40.77
0.666065 | 0.5 | 2.05 | 3.077778 | 19 | 2 | 60 | 49.21 | 40.61
0.6674312 | 0.230179 | 0.7442455 | 1.11509 | 19 | 0.5 | 60 | 90.14 | 90.76
0.6674312 | 0.230179 | 0.7442455 | 1.11509 | 19 | 1 | 60 | 90.14 | 95.01
0.6674312 | 0.230179 | 0.7442455 | 1.11509 | 19 | 2 | 60 | 90.14 | 96.54
1.666667 | 0.3003003 | 1.351351 | 0.8108108 | 8 | 0.5 | 60 | 60 | 58.2
1.666667 | 0.3003003 | 1.351351 | 0.8108108 | 8 | 1 | 60 | 60 | 68.6
1.666667 | 0.3003003 | 1.351351 | 0.8108108 | 8 | 1.5 | 60 | 60 | 63.6
1.666667 | 0.3003003 | 1.351351 | 0.8108108 | 8 | 2 | 60 | 60 | 68.2
1.666667 | 0.3003003 | 1.351351 | 0.8108108 | 13 | 0.5 | 60 | 60 | 64.5
1.666667 | 0.3003003 | 1.351351 | 0.8108108 | 13 | 1 | 60 | 60 | 63.2
1.666667 | 0.3003003 | 1.351351 | 0.8108108 | 13 | 1.5 | 60 | 60 | 64.3
1.666667 | 0.3003003 | 1.351351 | 0.8108108 | 13 | 2 | 60 | 60 | 65.4
1.666667 | 0.3003003 | 1.351351 | 0.8108108 | 19 | 0.5 | 60 | 60 | 66.6
1.666667 | 0.3003003 | 1.351351 | 0.8108108 | 19 | 1 | 60 | 60 | 67.1
1.666667 | 0.3003003 | 1.351351 | 0.8108108 | 19 | 1.5 | 60 | 60 | 67.6
1.666667 | 0.3003003 | 1.351351 | 0.8108108 | 19 | 2 | 60 | 60 | 65.5
0.6666667 | 0.4196643 | 1.736211 | 2.604317 | 20 | 1 | 60 | 47.53 | 51.75
0.6666667 | 0.4196643 | 1.736211 | 2.604317 | 20 | 1.5 | 30 | 47.53 | 52.64
0.6666667 | 0.4196643 | 1.736211 | 2.604317 | 20 | 1.5 | 60 | 47.53 | 52.91
0.6666667 | 0.4196643 | 1.736211 | 2.604317 | 20 | 1.5 | 80 | 47.53 | 52.75
0.6666667 | 0.4196643 | 1.736211 | 2.604317 | 20 | 2 | 60 | 47.53 | 57.92
0.6225352 | 0.605 | 1.6575 | 2.6625 | 25 | 0.25 | 67 | 26.4 | 26.1
0.6225352 | 0.605 | 1.6575 | 2.6625 | 25 | 0.375 | 67 | 26.4 | 26.2
0.6225352 | 0.605 | 1.6575 | 2.6625 | 25 | 0.5 | 67 | 26.4 | 27
0.6225352 | 0.495 | 1.6575 | 2.6625 | 25 | 0.25 | 67 | 36.4 | 34.6
0.6225352 | 0.495 | 1.6575 | 2.6625 | 25 | 0.375 | 67 | 36.4 | 37.4
0.6225352 | 0.495 | 1.6575 | 2.6625 | 25 | 0.5 | 67 | 36.4 | 37.3
0.6225352 | 0.4125 | 1.6575 | 2.6625 | 25 | 0.25 | 67 | 47.9 | 46.7
0.6225352 | 0.4125 | 1.6575 | 2.6625 | 25 | 0.375 | 67 | 47.9 | 48.7
0.6225352 | 0.4125 | 1.6575 | 2.6625 | 25 | 0.5 | 67 | 47.9 | 48.2
10.90909 | 0.2171429 | 1.714286 | 0.1571429 | 2.5 | 0.5 | 50 | 110.9 | 127.3
10.90909 | 0.2171429 | 1.714286 | 0.1571429 | 2.5 | 1 | 50 | 110.9 | 124.3
10.90909 | 0.2171429 | 1.714286 | 0.1571429 | 2.5 | 1.5 | 50 | 110.9 | 127.1
10.90909 | 0.2171429 | 1.714286 | 0.1571429 | 2.5 | 2 | 50 | 110.9 | 136.1
10.90909 | 0.2171429 | 1.714286 | 0.1571429 | 2.5 | 2.5 | 50 | 110.9 | 136.9
0.65 | 0.25 | 1.24 | 1.91 | 10 | 0.5 | 65 | 85.5 | 87.8
0.65 | 0.25 | 1.24 | 1.91 | 10 | 1 | 65 | 85.5 | 90.3
0.65 | 0.25 | 1.24 | 1.91 | 10 | 1.5 | 65 | 85.5 | 92.7
0.65 | 0.25 | 1.24 | 1.91 | 10 | 0.5 | 80 | 85.5 | 87
0.65 | 0.25 | 1.24 | 1.91 | 10 | 1 | 80 | 85.5 | 90.7
0.65 | 0.25 | 1.24 | 1.91 | 10 | 1.5 | 80 | 85.5 | 93
0.65 | 0.25 | 1.24 | 1.91 | 10 | 0.5 | 80 | 85.5 | 86.6
0.65 | 0.25 | 1.24 | 1.91 | 10 | 1 | 80 | 85.5 | 91.6
0.65 | 0.25 | 1.24 | 1.91 | 10 | 1.5 | 80 | 85.5 | 93.8
0.68 | 0.35 | 1.59 | 2.34 | 10 | 0.5 | 65 | 61.7 | 69.4
0.68 | 0.35 | 1.59 | 2.34 | 10 | 1 | 65 | 61.7 | 72.3
0.68 | 0.35 | 1.59 | 2.34 | 10 | 1.5 | 65 | 61.7 | 75.9
0.68 | 0.35 | 1.59 | 2.34 | 10 | 0.5 | 80 | 61.7 | 73.8
0.68 | 0.35 | 1.59 | 2.34 | 10 | 1 | 80 | 61.7 | 76.4
0.68 | 0.35 | 1.59 | 2.34 | 10 | 1.5 | 80 | 61.7 | 77.3
0.68 | 0.35 | 1.59 | 2.34 | 10 | 0.5 | 80 | 61.7 | 68
0.68 | 0.35 | 1.59 | 2.34 | 10 | 1 | 80 | 61.7 | 70.6
0.68 | 0.35 | 1.59 | 2.34 | 10 | 1.5 | 80 | 61.7 | 78.6
0.74 | 0.45 | 2.28 | 3.08 | 10 | 0.5 | 65 | 52.4 | 60.7
0.74 | 0.45 | 2.28 | 3.08 | 10 | 1 | 65 | 52.4 | 64.1
0.74 | 0.45 | 2.28 | 3.08 | 10 | 1.5 | 65 | 52.4 | 62.3
0.74 | 0.45 | 2.28 | 3.08 | 10 | 0.5 | 80 | 52.4 | 55.8
0.74 | 0.45 | 2.28 | 3.08 | 10 | 1 | 80 | 52.4 | 62.3
0.74 | 0.45 | 2.28 | 3.08 | 10 | 1.5 | 80 | 52.4 | 64.2
0.74 | 0.45 | 2.28 | 3.08 | 10 | 0.5 | 80 | 52.4 | 58.9
0.74 | 0.45 | 2.28 | 3.08 | 10 | 1 | 80 | 52.4 | 59.7
0.74 | 0.45 | 2.28 | 3.08 | 10 | 1.5 | 80 | 52.4 | 66.2
1.042189 | 0.4597403 | 2.374026 | 2.277922 | 19 | 0.5 | 80 | 41.3 | 46.35
1.041332 | 0.4597403 | 2.355844 | 2.262338 | 19 | 1 | 80 | 41.3 | 47.25
1.040092 | 0.4597403 | 2.563523 | 2.464709 | 19 | 0.5 | 80 | 49.88 | 53.79
1.040416 | 0.4597403 | 2.543761 | 2.444946 | 19 | 1 | 80 | 49.88 | 55.3
1.043779 | 0.36 | 2.013333 | 1.928889 | 19 | 0.5 | 80 | 55.58 | 58.44
1.040509 | 0.36 | 1.997778 | 1.92 | 19 | 1 | 80 | 55.58 | 60.21
1.040509 | 0.36 | 2.171498 | 2.086957 | 19 | 0.5 | 80 | 63.34 | 66.87
1.040793 | 0.36 | 2.157005 | 2.072464 | 19 | 1 | 80 | 63.34 | 69.97
0.5024155 | 0.3995585 | 1.377483 | 2.741722 | 22 | 0.38 | 80 | 27.1 | 27.9
0.5024155 | 0.3995585 | 1.377483 | 2.741722 | 22 | 0.57 | 80 | 27.1 | 29.2
0.5024155 | 0.3995585 | 1.377483 | 2.741722 | 22 | 0.76 | 80 | 27.1 | 31.6
0.9233161 | 0.5507692 | 2.741538 | 2.969231 | 19 | 0.33 | 80 | 47.2 | 47.9
0.9233161 | 0.5507692 | 2.741538 | 2.969231 | 19 | 0.67 | 80 | 47.2 | 48.3
0.9233161 | 0.5507692 | 2.741538 | 2.969231 | 19 | 1 | 80 | 47.2 | 49.2
0.9233161 | 0.5507692 | 2.741538 | 2.969231 | 19 | 0.33 | 85 | 47.2 | 49.4
0.9233161 | 0.5507692 | 2.741538 | 2.969231 | 19 | 0.67 | 85 | 47.2 | 47.5
0.9233161 | 0.5507692 | 2.741538 | 2.969231 | 19 | 1 | 85 | 47.2 | 50.9
0.9222344 | 0.4494949 | 2.126263 | 2.305556 | 19 | 0.33 | 80 | 56.8 | 59.6
0.9222344 | 0.4494949 | 2.126263 | 2.305556 | 19 | 0.67 | 80 | 56.8 | 60.5
0.9222344 | 0.4494949 | 2.126263 | 2.305556 | 19 | 1 | 80 | 56.8 | 59.9
0.9222344 | 0.4494949 | 2.126263 | 2.305556 | 19 | 0.33 | 85 | 56.8 | 56.9
0.9222344 | 0.4494949 | 2.126263 | 2.305556 | 19 | 0.67 | 85 | 56.8 | 59.4
0.9222344 | 0.4494949 | 2.126263 | 2.305556 | 19 | 1 | 85 | 56.8 | 61.1
0.9235294 | 0.349076 | 1.61191 | 1.74538 | 19 | 0.33 | 80 | 71.2 | 71.5
0.9235294 | 0.349076 | 1.61191 | 1.74538 | 19 | 0.67 | 80 | 71.2 | 71.9
0.9235294 | 0.349076 | 1.61191 | 1.74538 | 19 | 1 | 80 | 71.2 | 72.3
0.9235294 | 0.349076 | 1.61191 | 1.74538 | 19 | 0.33 | 85 | 71.2 | 74.9
0.9235294 | 0.349076 | 1.61191 | 1.74538 | 19 | 0.67 | 85 | 71.2 | 71.3
0.9235294 | 0.349076 | 1.61191 | 1.74538 | 19 | 1 | 85 | 71.2 | 73
1.38 | 0.68 | 3.1 | 2.25 | 10 | 0.5 | 80 | 35.1 | 31.9
1.38 | 0.68 | 3.1 | 2.25 | 10 | 0.75 | 80 | 35.1 | 32.8
1.38 | 0.68 | 3.1 | 2.25 | 10 | 1 | 80 | 35.1 | 34.2
1.38 | 0.68 | 3.1 | 2.25 | 10 | 1.25 | 80 | 35.1 | 34.6
0.44 | 0.36 | 1.18 | 2.66 | 15 | 0.5 | 45 | 49.1 | 50.8
0.44 | 0.36 | 1.17 | 2.63 | 15 | 1 | 45 | 49.1 | 53.7
0.44 | 0.36 | 1.16 | 2.62 | 15 | 1.5 | 45 | 49.1 | 57.7
0.44 | 0.36 | 1.18 | 2.66 | 15 | 0.5 | 65 | 49.1 | 53.5
0.44 | 0.36 | 1.17 | 2.63 | 15 | 1 | 65 | 49.1 | 58.3
0.44 | 0.36 | 1.16 | 2.62 | 15 | 1.5 | 65 | 49.1 | 56.4
0.44 | 0.36 | 1.18 | 2.66 | 15 | 0.5 | 80 | 49.1 | 56
0.44 | 0.36 | 1.17 | 2.63 | 15 | 1 | 80 | 49.1 | 58.3
0.44 | 0.36 | 1.16 | 2.62 | 15 | 1.5 | 80 | 49.1 | 52.1
0.67 | 0.42 | 1.74 | 2.6 | 20 | 0.5 | 60 | 47.53 | 50.76
0.67 | 0.42 | 1.74 | 2.6 | 20 | 1 | 60 | 47.53 | 51.92
0.67 | 0.42 | 1.74 | 2.6 | 20 | 1.5 | 60 | 47.53 | 53.65
0.67 | 0.42 | 1.74 | 2.6 | 20 | 2 | 60 | 47.53 | 53.05
0.67 | 0.42 | 1.74 | 2.6 | 20 | 1.5 | 40 | 47.53 | 53.55
0.67 | 0.42 | 1.74 | 2.6 | 20 | 1.5 | 80 | 47.53 | 53.24
0.54 | 0.24 | 1.11 | 2.06 | 20 | 0.5 | 55 | 103.6 | 115.4
0.54 | 0.24 | 1.11 | 2.06 | 20 | 0.75 | 55 | 103.6 | 119.7
0.54 | 0.24 | 1.11 | 2.06 | 20 | 1 | 55 | 103.6 | 116.3
0.54 | 0.24 | 1.11 | 2.06 | 20 | 1.5 | 55 | 103.6 | 114.6
0.47 | 0.5 | 1.97 | 4.19 | 25 | 0.5 | 30 | 37.04 | 37.48
0.47 | 0.5 | 1.97 | 4.19 | 25 | 1 | 30 | 37.04 | 37.9
0.47 | 0.5 | 1.97 | 4.19 | 25 | 1.5 | 30 | 37.04 | 38.45
0.47 | 0.5 | 1.97 | 4.19 | 25 | 2 | 30 | 37.04 | 38.2
0.47 | 0.45 | 1.53 | 2.84 | 25 | 0.5 | 30 | 41.85 | 42.23
0.47 | 0.45 | 1.53 | 2.84 | 25 | 1 | 30 | 41.85 | 42.65
0.47 | 0.45 | 1.53 | 2.84 | 25 | 1.5 | 30 | 41.85 | 43.38
0.47 | 0.45 | 1.53 | 2.84 | 25 | 2 | 30 | 41.85 | 43.18
0.46 | 0.4 | 1.24 | 2.67 | 25 | 0.5 | 30 | 47.84 | 48.16
0.46 | 0.4 | 1.24 | 2.67 | 25 | 1 | 30 | 47.84 | 48.62
0.46 | 0.4 | 1.24 | 2.67 | 25 | 1.5 | 30 | 47.84 | 49.1
0.46 | 0.4 | 1.24 | 2.67 | 25 | 2 | 30 | 47.84 | 48.95
1.69 | 0.42 | 2.79 | 1.65 | 12.5 | 0.5 | 80 | 48.5 | 61.4
1.69 | 0.42 | 2.79 | 1.65 | 12.5 | 1 | 80 | 48.5 | 61.3
0.67 | 0.45 | 2 | 3 | 16 | 0.5 | 60 | 37.9 | 38.3
0.67 | 0.45 | 2 | 3 | 16 | 1 | 60 | 37.9 | 39.5
0.67 | 0.45 | 1.96 | 2.9 | 16 | 1.5 | 60 | 37.9 | 40.7
0.67 | 0.45 | 1.91 | 2.87 | 16 | 2 | 60 | 37.9 | 35.2
0.53 | 0.51 | 1.94 | 0.53 | 14 | 1.5 | 70 | 19.94 | 23.77