## Sheet1
s/a | w/c | s/c | a/c | smax/mm | Vf/% | l/d | fc0/MPa | fc/MPa | pred_fc/MPa | error_pred_minus_true | abs_error | relative_error_%
0.53 | 0.51 | 1.94 | 0.53 | 14 | 1.5 | 70 | 19.94 | 23.77 | 24.537333 | 0.7673325 | 0.7673325 | 3.228155
0.53 | 0.51 | 1.94 | 0.53 | 14 | 2 | 70 | 19.94 | 27.32 | 24.97697 | -2.343029 | 2.343029 | 8.576242
0.45 | 0.3 | 1.34 | 0.45 | 14 | 0.75 | 70 | 35.51 | 40.03 | 38.254658 | -1.775342 | 1.775342 | 4.435029
0.45 | 0.3 | 1.34 | 0.45 | 14 | 1.5 | 70 | 35.51 | 40.6 | 38.92957 | -1.670431 | 1.670431 | 4.114361
0.45 | 0.3 | 1.34 | 0.45 | 14 | 2 | 70 | 35.51 | 48.6 | 39.126945 | -9.473055 | 9.473055 | 19.49188
0.45 | 0.3 | 1.34 | 0.45 | 14 | 3 | 70 | 35.51 | 37.98 | 41.48137 | 3.501369 | 3.501369 | 9.218981
0.45 | 0.3 | 1.34 | 0.45 | 14 | 3.5 | 70 | 35.51 | 40.64 | 42.342876 | 1.702876 | 1.702876 | 4.190149
0.45 | 0.3 | 1.34 | 0.45 | 14 | 4 | 70 | 35.51 | 44.8 | 42.56812 | -2.231881 | 2.231881 | 4.981877